## Export Summary
This document was exported from Numbers. Each table was converted to an Excel worksheet. All other objects on each Numbers sheet were placed on separate worksheets. Please be aware that formula calculations may differ in Excel.
Numbers Sheet Name | Numbers Table Name | Excel Worksheet Name
3 cycles
| Table 1 | 3 cycles
1e6 cycles
| Table 1 | 1e6 cycles

## 3 cycles
Row | Device | notes | voltage (V) | time (ms) | P | Pa | U | Ua | N | Na | D | Da | Psw | Qsw | Psw (uC/cm2) | 2 Qsw/(U+¦D¦)
1 | KHM010_1_PUND_30um_O_3R_after_3_1e6_1e7cycles |  | 750 | 0.5 | 1.30681e-10 | -1.15114e-10 | 1.15524e-10 | -1.15019e-10 | -1.29457e-10 | 1.13817e-10 | -1.14432e-10 | 1.13338e-10 | 1.51569e-11 | 1.50909e-11 | 0.14427 | 0.13125
2 | KHM010_2_PUND_30um_O_1D_after_3_1e6cycles.xls |  | 799 | 0.5 | 2.64984e-10 | -1.29894e-10 | 1.33398e-10 | -1.25825e-10 | -3.17632e-10 | 1.724e-10 | -1.74621e-10 | 1.70371e-10 | 1.31585e-10 | 1.37298e-10 | 1.86155 | 0.89149
3 | KHM010_3_PUND_30um_O_1D_after_3cycles.xls |  | 720 | 0.5 | 6.43429e-11 | -6.44907e-11 | 6.37365e-11 | -6.45514e-11 | -6.54145e-11 | 6.19682e-11 | -6.38964e-11 | 6.11367e-11 | 6.06414e-13 | 1.06225e-12 | 0.08579 | 0.01665
4 | KHM010_4_PV_30um_O_1D_after_3_1e6cycles.xls |  | 770 | 0.5 | 2.34131e-10 | -1.15532e-10 | 1.20566e-10 | -1.11737e-10 | -2.71247e-10 | 1.47884e-10 | -1.46701e-10 | 1.46095e-10 | 1.13565e-10 | 1.19055e-10 | 16.0661 | 0.89091
5 | KHM010_5_PUND_30um_O_-4D_after_3_1e6cycles.xls |  | 700 | 1 | 2.1854e-10 | -1.00385e-10 | 1.01087e-10 | -9.65551e-11 | -2.53065e-10 | 1.26038e-10 | -1.29004e-10 | 1.23305e-10 | 1.17454e-10 | 1.20758e-10 | 16.6163 | 1.04965
6 | KHM010_6_PUND_30um_O_1D_after_3_1e6cycles.xls |  | 738 | 1 | 2.82476e-10 | -1.21012e-10 | 1.25734e-10 | -1.17246e-10 | -3.40135e-10 | 1.67479e-10 | -1.72599e-10 | 1.64658e-10 | 1.56742e-10 | 1.62139e-10 | 22.1745 | 1.08696
7 | KHM010_7_PUND_30um_O_1D_after_3cycles.xls |  | 670 | 1 | 6.46066e-11 | -6.32399e-11 | 6.27133e-11 | -6.41503e-11 | -6.50684e-11 | 6.13047e-11 | -6.33492e-11 | 6.12161e-11 | 1.89333e-12 | 1.80623e-12 | 0.26785 | 0.02866
8 | KHM010_8_PUND_30um_O_1D_after_3_1e6_1e7cycles.xls |  | 650 | 2 | 6.44125e-11 | -6.35802e-11 | 6.43698e-11 | -6.25851e-11 | -6.78516e-11 | 6.35434e-11 | -6.29375e-11 | 6.3663e-11 | 4.27181e-14 | 2.47841e-12 | 0.00604 | 0.03894
9 | KHM010_9_PUND_30um_O_2R_after_3_1e6_1e7cycles.xls |  | 670 | 2 | 8.19558e-11 | -6.7411e-11 | 6.64528e-11 | -6.71965e-11 | -8.22912e-11 | 6.57278e-11 | -6.67189e-11 | 6.513e-11 | 1.5503e-11 | 1.55377e-11 | 2.19323 | 0.23335
10 | KHM010_10_PUND_100um_O_NA2_after_3_1e6cycles.xls |  | 700 | 2 | 1.89732e-09 | -8.47846e-10 | 8.70501e-10 | -8.31854e-10 | -2.05155e-09 | 9.40466e-10 | -9.56105e-10 | 9.21178e-10 | 1.02682e-09 | 1.06113e-09 | 13.0738 | 1.16186
11 | KHM010_11_PUND_30um_O_2D3R_after_3_1e6cycles.xls |  | 716 | 2 | 3.24627e-10 | -1.2359e-10 | 1.26652e-10 | -1.18165e-10 | -3.79292e-10 | 1.65457e-10 | -1.68555e-10 | 1.61899e-10 | 1.97975e-10 | 2.04356e-10 | 28.0077 | 1.38449
13 | KHM010_13_PUND_20um_O_5R_after_3_1e6cycles.xls |  | 700 | 5 | 1.559e-10 | -5.67249e-11 | 5.71446e-11 | -5.43455e-11 | -1.79669e-10 | 6.96598e-11 | -7.44032e-11 | 6.80092e-11 | 9.87549e-11 | 1.0201e-10 | 31.4347 | 1.55092
14 | KHM010_14_PUND_30um_O_2D2R_after_3_1e6cycles.xls |  | 716 | 5 | 3.18129e-10 | -1.2489e-10 | 1.30334e-10 | -1.18401e-10 | -3.62128e-10 | 1.58374e-10 | -1.60476e-10 | 1.5462e-10 | 1.87794e-10 | 1.94724e-10 | 26.5675 | 1.33918
15 | KHM010_15_PUND_30um_O_2D3R_after_3_1e6cycles.xls | Litho bad another sample same condition | 670 | 5 | 2.44322e-10 | -9.52957e-11 | 9.7477e-11 | -9.30163e-11 | -2.63549e-10 | 1.087e-10 | -1.10037e-10 | 1.04272e-10 | 1.46845e-10 | 1.50179e-10 | 20.7743 | 1.4474
16 | KHM010_16_PUND_30um_O_1D_after_3cycles.xls |  | 650 | 5 | 6.71718e-11 | -6.3733e-11 | 6.51481e-11 | -6.35118e-11 | -6.41857e-11 | 6.17417e-11 | -6.15778e-11 | 6.32405e-11 | 2.02372e-12 | 2.31578e-12 | 0.2863 | 0.03655
17 | KHM010_17_PUND_30um_O_1D_after_3cycles.xls |  | 620 | 5 | 6.39365e-11 | -6.36741e-11 | 6.31029e-11 | -6.42088e-11 | -6.41259e-11 | 6.12716e-11 | -6.11847e-11 | 6.09065e-11 | 8.33585e-13 | 1.8874e-12 | 0.11793 | 0.03037

## 1e6 cycles
|  | Notes | voltage (V) | time (ms) | P | Pa | U | Ua | N | Na | D | Da | Psw | Qsw | Psw (uC/cm2) | 2 Qsw/(U+¦D¦)
1 | KHM010_1_PUND_30um_O_3R_after_3_1e6_1e7cycles |  | 750 | 0.5 | 1.43312e-10 | -1.13238e-10 | 1.14526e-10 | -1.13727e-10 | -1.41753e-10 | 1.12376e-10 | -1.11126e-10 | 1.11714e-10 | 2.87864e-11 | 2.97068e-11 | 4.07245 | 0.2633
2 | KHM010_2_PUND_30um_O_1D_after_3_1e6cycles.xls |  | 799 | 0.5 | 3.87825e-10 | -1.04777e-10 | 1.07094e-10 | -1.028e-10 | -3.83883e-10 | 9.95212e-11 | -9.73133e-11 | 9.72095e-11 | 2.80731e-10 | 2.8365e-10 | 39.7153 | 2.77534
3 | No data |  | 720 | 0.5 | [11 empty] | --
4 | KHM010_4_PV_30um_O_1D_after_3_1e6cycles.xls |  | 770 | 0.5 | 3.37779e-10 | -9.42072e-11 | 9.62594e-11 | -9.33973e-11 | -3.37383e-10 | 9.0145e-11 | -9.17394e-11 | 8.88109e-11 | 2.41519e-10 | 2.43581e-10 | 34.168 | 2.59131
5 | KHM010_5_PUND_30um_O_-4D_after_3_1e6cycles.xls |  | 700 | 1 | 3.01083e-10 | -8.43717e-11 | 8.59309e-11 | -8.35019e-11 | -3.01785e-10 | 8.2155e-11 | -8.24689e-11 | 8.17149e-11 | 2.15152e-10 | 2.17234e-10 | 30.4378 | 2.57998
6 | KHM010_6_PUND_30um_O_1D_after_3_1e6cycles.xls |  | 738 | 1 | 4.02756e-10 | -9.73626e-11 | 9.91519e-11 | -9.67743e-11 | -4.00443e-10 | 9.39661e-11 | -9.32856e-11 | 9.17568e-11 | 3.03604e-10 | 3.05381e-10 | 42.9512 | 3.17382
7 | No data |  | 670 | 1 | [11 empty] | --
8 | KHM010_8_PUND_30um_O_1D_after_3_1e6_1e7cycles.xls |  | 650 | 2 | 7.20065e-11 | -6.40603e-11 | 6.43551e-11 | -6.32562e-11 | -7.10673e-11 | 6.33389e-11 | -6.20905e-11 | 6.25637e-11 | 7.6514e-12 | 8.31411e-12 | 1.08245 | 0.1315
9 | KHM010_9_PUND_30um_O_2R_after_3_1e6_1e7cycles.xls |  | 670 | 2 | 9.32922e-11 | -6.51361e-11 | 6.45833e-11 | -6.59657e-11 | -9.25812e-11 | 6.41691e-11 | -6.35025e-11 | 6.41881e-11 | 2.87089e-11 | 2.88938e-11 | 4.06148 | 0.45116
10 | KHM010_10_PUND_100um_O_NA2_after_3_1e6cycles.xls |  | 700 | 2 | 2.37061e-09 | -7.69795e-10 | 7.79026e-10 | -7.65306e-10 | -2.36409e-09 | 7.24425e-10 | -7.35283e-10 | 7.22176e-10 | 1.59158e-09 | 1.6102e-09 | 20.2647 | 2.12664
11 | KHM010_11_PUND_30um_O_2D3R_after_3_1e6cycles.xls |  | 716 | 2 | 4.3363e-10 | -9.98666e-11 | 1.00514e-10 | -9.78285e-11 | -4.31745e-10 | 9.21906e-11 | -9.31598e-11 | 9.14405e-11 | 3.33116e-10 | 3.35851e-10 | 47.1263 | 3.46821
12 | No data |  | 620 | 2 | [11 empty] | --
13 | KHM010_13_PUND_20um_O_5R_after_3_1e6cycles.xls |  | 700 | 5 | 2.01212e-10 | -4.36325e-11 | 4.48124e-11 | -4.31338e-11 | -1.99619e-10 | 4.13613e-11 | -4.07283e-11 | 4.07942e-11 | 1.56399e-10 | 1.57645e-10 | 49.7834 | 3.68585
14 | KHM010_14_PUND_30um_O_2D2R_after_3_1e6cycles.xls |  | 716 | 5 | 4.23377e-10 | -9.67504e-11 | 1.00098e-10 | -9.54943e-11 | -4.16303e-10 | 9.04167e-11 | -8.87789e-11 | 9.11161e-11 | 3.23279e-10 | 3.25402e-10 | 45.7347 | 3.44566
15 | KHM010_15_PUND_30um_O_2D3R_after_3_1e6cycles.xls | Litho bad another sample same condition | 670 | 5 | 2.99278e-10 | -8.38521e-11 | 8.40676e-11 | -8.32729e-11 | -2.99327e-10 | 7.7088e-11 | -7.98641e-11 | 7.74211e-11 | 2.1521e-10 | 2.17336e-10 | 30.446 | 2.65155