## Data
Sample ID | Device | Voltage (V) | Time (ms) | num upulse | Duty Cycle | Energy density new cone (J/cm^2) | 2 Qsw/(U+¦D¦) 3cycles | 2 Qsw/(U+¦D¦) 1e6cycles
KHM009_14 | O_1D | 799 | 0.5 | 1 | 100 | 5.24 | 0.58299 | 1.201356
KHM009_15 | O_2D | 738 | 1 | 1 | 100 | 7.52 | 0.52174 | 0
KHM009_16 | O_3R | 716 | 2 | 1 | 100 | 10.71 | 1.45566 | 3.56655
KHM009_17 | O_1D | 716 | 5 | 1 | 100 | 14.89 | 1.66109 | 0
KHM009_20 | O_1D | 700 | 2 | 1 | 100 | 10.13 | 1.42398 | 3.47087
KHM010_1 | O_3R | 750 | 0.5 | 1 | 100 | 4.51 | 0.13125 | 0.2633
KHM010_2 | O_1R | 799 | 0.5 | 1 | 100 | 5.37 | 0.89149 | 2.77534
KHM010_3 | O_1D | 720 | 0.5 | 1 | 100 | 4.07 | 0.01665 | 0
KHM010_4 | O_1D | 770 | 0.5 | 1 | 100 | 4.88 | 0.89091 | 2.59131
KHM010_5 | O_4D | 700 | 1 | 1 | 100 | 6.76 | 1.04965 | 2.57998
KHM010_6 | O_1D | 738 | 1 | 1 | 100 | 7.77 | 1.08696 | 3.17382
KHM010_7 | O_1D | 670 | 1 | 1 | 100 | 6.02 | 0.02866 | 0
KHM010_8 | O_1D | 650 | 2 | 1 | 100 | 8.73 | 0.03894 | 0.1315
KHM010_9 | O_2R | 670 | 2 | 1 | 100 | 9.38 | 0.23335 | 0.45116
KHM010_10 | O_NA2 | 700 | 2 | 1 | 100 | 10.48 | 1.16186 | 2.12664
KHM010_11 | O_2D3R | 716 | 2 | 1 | 100 | 11.01 | 1.38449 | 3.46821
KHM010_13 | O_5R | 700 | 2 | 1 | 100 | 14.71 | 1.55092 | 3.68585
KHM010_14 | O_2D2R | 716 | 5 | 1 | 100 | 15.44 | 1.33918 | 3.44566
KHM010_15 | O_2D3R | 670 | 5 | 1 | 100 | 13.37 | 1.4474 | 2.65155
KHM010_16 | O_1D | 650 | 5 | 1 | 100 | 12.5 | 0.03655 | 0
KHM010_17 | O_1D | 620 | 5 | 1 | 100 | 11.29 | 0.03037 | 0

## Combined
Sample ID | Device | Voltage (V) | Time (ms) | num upulse | Duty Cycle | Energy density new cone (J/cm^2) | 2 Qsw/(U+¦D¦) 3cycles | 2 Qsw/(U+¦D¦) 1e6cycles
KHM005_4 | 20um_O_1D | 2000 | 2 | 1 | 100 | 5.18 | 0.5060126 | 0
KHM005_5 | 20um_O_2D | 2500 | 2 | 1 | 100 | 9.18 | 4.04763 | 0
KHM005_10 | 20um_O_2D2R | 2500 | 1 | 1 | 100 | 5.38 | 0.9173718 | 0
KHM005_11 | 30um_O_1D | 3000 | 1 | 1 | 100 | 10.27 | 2.755472 | 0
KHM006_2 | 20um_O_2D | 2500 | 0.5 | 1 | 100 | 2.73 | 0.267201 | 0.8730257
KHM006_3 | 20um_O_1D | 2700 | 0.5 | 1 | 100 | 3.4 | 0.843871 | 2.677245
KHM006_7 | 20um_O_1D | 2200 | 1 | 1 | 100 | 3.79 | 1.103819 | 1.699015
KHM006_8 | 20um_O_1D | 2700 | 1 | 1 | 100 | 6.44 | 1.650524 | 3.805053
KHM006_11 | 30um_O_1D | 2200 | 1.5 | 1 | 100 | 5.36 | 1.074461 | 3.334856
KHM006_13 | 30um_O_1D | 2700 | 1.5 | 1 | 100 | 8.99 | 2.438045 | 4.535153
KHM006_15 | 30um_O_2D2R | 2200 | 2 | 1 | 100 | 6.65 | 1.18396 | 0
KHM006_17 | 20um_O_2D | 2000 | 5 | 1 | 100 | 8.8 | 0.7801209 | 1.36251
KHM006_18 | 20um_O_2D | 2200 | 5 | 1 | 100 | 11.02 | 1.23222 | 0
KHM006_19 | 30um_O_3D | 2500 | 5 | 1 | 100 | 14.67 | 1.295935 | 3.841291
KHM006_20 | 30um_O_-1D | 2700 | 5 | 1 | 100 | 17.38 | 3.183844 | 0
KHM006_21 | 30um_O_-1D2R | 3000 | 5 | 1 | 100 | 21.81 | 2.158831 | 0
KHM006_22 | 20um_O_1D | 2500 | 1.5 | 1 | 100 | 7.48 | 1.223814 | 0
KHM006_23 | 20um_O_2D | 2700 | 2 | 1 | 100 | 11.01 | 2.74318 | 0
KHM006_24 | 30um_O_1D | 2500 | 1 | 1 | 100 | 5.38 | 1.278864 | 0
KHM009_14 | 30um_O_1D | 799 | 0.5 | 1 | 100 | 5.24 | 0.5829889 | 1.201357
KHM009_15 | 30um_O_2D | 738 | 1 | 1 | 100 | 7.52 | 0.5217383 | 0
KHM009_16 | 30um_O_3R | 716 | 2 | 1 | 100 | 10.71 | 3.566555 | 0
KHM009_17 | 30um_O_1D | 716 | 5 | 1 | 100 | 14.89 | 1.66109 | 3.513652
KHM009_20 | 30um_O_1D | 700 | 2 | 1 | 100 | 10.13 | 1.423981 | 3.470871
KHM010_1 | 30um_O_3R | 750 | 0.5 | 1 | 100 | 4.51 | 0.1312499 | 0.2632982
KHM010_2 | 30um_O_1D | 799 | 0.5 | 1 | 100 | 5.37 | 0.8914909 | 2.77534
KHM010_3 | 30um_O_1D | 720 | 0.5 | 1 | 100 | 4.07 | 0.01664538 | 0
KHM010_4 | 30um_O_1D | 770 | 0.5 | 1 | 100 | 4.88 | 0.8909103 | 2.591306
KHM010_5 | 30um_O_-4D | 700 | 1 | 1 | 100 | 6.76 | 1.049654 | 2.579984
KHM010_6 | 30um_O_1D | 738 | 1 | 1 | 100 | 7.77 | 1.086965 | 3.173819
KHM010_7 | 30um_O_1D | 670 | 1 | 1 | 100 | 6.02 | 0.0286561 | 0
KHM010_8 | 30um_O_1D | 650 | 2 | 1 | 100 | 8.73 | 0.03893585 | 0.131505
KHM010_9 | 30um_O_2R | 670 | 2 | 1 | 100 | 9.38 | 0.2333479 | 0.4511637
KHM010_10 | 100um_O_NA2 | 700 | 2 | 1 | 100 | 10.48 | 1.161857 | 2.12664
KHM010_11 | 30um_O_2D3R | 716 | 2 | 1 | 100 | 11.01 | 1.384489 | 3.468213
KHM010_13 | 20um_O_5R | 700 | 5 | 1 | 100 | 14.71 | 1.550923 | 3.685852
KHM010_14 | 30um_O_2D2R | 716 | 5 | 1 | 100 | 15.44 | 1.33918 | 3.445656
KHM010_15 | 30um_O_2D3R | 670 | 5 | 1 | 100 | 13.37 | 1.447404 | 2.651547
KHM010_16 | 30um_O_2R | 650 | 5 | 1 | 100 | 12.5 | 0.04395772 | 0
KHM010_17 | 30um_O_1D | 620 | 5 | 1 | 100 | 11.29 | 0.03037155 | 0
KHM012_03 |  | 720 | 1.17 | 1 | 100 | 8.85 |  | 3.15
KHM012_05 |  | 712 | 1.33 | 1 | 100 | 8.85 |  | 3.285
KHM012_06 |  | 697 | 0.9 | 1 | 100 | 5.89 |  | 1.455
|  | 707 | 1.5 | 1 | 100 | 1.5 |  | 3.48
|  | 714 | 1.47 | 1 | 100 | 1.5 |  | 3.31
|  | 669 | 4.66 | 1 | 100 | 1.51 |  | 3.55
|  | 719 | 1.47 | 1 | 100 | 1.6 |  | 3.31
|  | 714 | 1.2 | 1 | 100 | 1.33 |  | 3.34
|  | 719 | 1.45 | 1 | 100 | 1.35 |  | 3.39
|  | 676 | 1.51 | 1 | 100 | 1.28 |  | 3.25