## Calibrations
Single pulse measurements
Measurement just below the quartz window yielded the following results (400 V, 400 us) -
Expected energy output = 1 J/cm^2
Bolometer = 0.84 J/cm^2
MKS Ophir Joulemeter = 0.8 J/cm^2
All measurements done with in-house N2 flow on top of the cone and bolometer below the quartz window. The bottom RTA part was removed for visual inspection of the bolometer.
Voltage (V) | Time (us) | Expected energy output (J/cm^2) | Energy density old cone (J/cm^2) | Energy density new cone (J/cm^2) | Lamp limit (%) | Driver lifetime | Power density (W/cm^2) | Ratio
400 | 400 | 0.986 | 0.76 | 0.61 | 3.6 | >100M | 1900 | 1.245902
600 | 500 | 4.09 | 3.03 | 2.4 | 13.4 | >100M | 6060 | 1.2625
600 | 1000 | 7.4 | 5.57 | 4.34 | 17.2 | >100M | 5570 | 1.28341
600 | 1500 | 9.84 | 7.42 | 5.83 | 18.7 | >100M | 4946.667 | 1.272727
600 | 2000 | 11.7 | 8.85 | 6.91 | 19.2 | >100M | 4425 | 1.280753
600 | 2500 | 13.1 | 9.95 | 7.74 | 19.3 | >100M | 3980 | 1.28553
600 | 5000 | 17 | 12.82 | 10.01 | 19.3 | >100M | 2564 | 1.280719
650 | 500 | 5.13 | 3.85 | 3.01 | 16.8 | >100M | 7700 | 1.27907
650 | 1000 | 9.17 | 6.94 | 5.45 | 21.3 | >100M | 6940 | 1.273394
650 | 1500 | 12.1 | 9.19 | 7.21 | 23 | >100M | 6126.667 | 1.274619
650 | 2000 | 14.3 | 10.96 | 8.55 | 23.5 | 100M | 5480 | 1.281871
650 | 2500 | 15.9 | 12.06 | 9.53 | 23.5 | >100M | 4824 | 1.265477
650 | 5000 | 20.4 | 15.41 | 12.11 | 23.5 | 73M | 3082 | 1.272502
700 | 300 | 3.81 | 2.84 | 2.23 | 16 | >100M | 9466.667 | 1.273543
700 | 500 | 6.32 | 4.73 | 3.65 | 20.7 | >100M | 9460 | 1.29589
700 | 1000 | 11.2 | 8.42 | 6.55 | 26 | 65M | 8420 | 1.285496
700 | 1500 | 14.6 | 11.06 | 8.63 | 27.8 | 41M | 7373.333 | 1.281576
700 | 2000 | 17.1 | 12.95 | 10.13 | 28.2 | 39M | 6475 | 1.278381
700 | 2500 | 19 | 14.42 | 11.23 | 28.2 | 38M | 5768 | 1.284061
700 | 5000 | 24 | 18.15 | 14.11 | 28.2 | 28M | 3630 | 1.286322
750 | 200 | 2.96 | 2.2 | 1.72 | 15.1 | >100M | 11000 | 1.27907
750 | 300 | 4.66 | 3.44 | 2.69 | 19.6 | >100M | 11466.67 | 1.27881
750 | 400 | 6.23 | 4.58 | 3.58 | 22.8 | >100M | 11450 | 1.27933
750 | 500 | 7.67 | 5.68 | 4.43 | 25.1 | 93M | 11360 | 1.282167
750 | 800 | 11.4 | 8.5 | 6.63 | 29.5 | 35M | 10625 | 1.282051
800 | 100 | 1.42 | 1.09 | 0.86 | 10 | >100M | 10900 | 1.267442
800 | 200 | 3.58 | 2.64 | 2.06 | 18.3 | >100M | 13200 | 1.281553
800 | 300 | 5.62 | 4.07 | 3.19 | 23.6 | >100M | 13566.67 | 1.275862
800 | 400 | 7.48 | 5.48 | 4.27 | 27.3 | 56M | 13700 | 1.283372
800 | 495 | 9.1 | 6.7 | 5.22 | 29.9 | 34M | 13535.35 | 1.283525
799 | 500 | 9.15 | 6.76 | 5.24 | 29.9 | 34M | 13520 | 1.290076
738 | 1000 | 12.8 | 9.66 | 7.52 | 29.9 | 30M | 9660 | 1.284574
720 | 1500 | 15.7 | 11.92 | 9.29 | 29.8 | 28M | 7946.667 | 1.2831
716 | 2000 | 18.1 | 13.72 | 10.71 | 29.8 | 29M | 6860 | 1.281046
716 | 5000 | 25.2 | 19.14 | 14.89 | 29.8 | 21M | 3828 | 1.285426

## Calibrations_new
Voltage (V) | Time (us) | Expected energy output (J/cm^2) | Energy density old cone (J/cm^2) | Energy density new cone (J/cm^2) | Lamp limit (%) | Driver lifetime | Power density (W/cm^2) | Ratio
400 | 400 | 0.986 | 0.76 | 0.61 | 3.6 | >100M | 1900 | 1.245902
600 | 500 | 4.09 | 3.03 | 2.4 | 13.4 | >100M | 6060 | 1.2625
600 | 1000 | 7.4 | 5.57 | 4.34 | 17.2 | >100M | 5570 | 1.28341
600 | 1500 | 9.84 | 7.42 | 5.83 | 18.7 | >100M | 4946.667 | 1.272727
600 | 2000 | 11.7 | 8.85 | 6.91 | 19.2 | >100M | 4425 | 1.280753
600 | 2500 | 13.1 | 9.95 | 7.74 | 19.3 | >100M | 3980 | 1.28553
600 | 5000 | 17 | 12.82 | 10.01 | 19.3 | >100M | 2564 | 1.280719
650 | 500 | 5.13 | 3.85 | 3.01 | 16.8 | >100M | 7700 | 1.27907
650 | 1000 | 9.17 | 6.94 | 5.45 | 21.3 | >100M | 6940 | 1.273394
650 | 1500 | 12.1 | 9.19 | 7.21 | 23 | >100M | 6126.667 | 1.274619
650 | 2000 | 14.3 | 10.96 | 8.55 | 23.5 | 100M | 5480 | 1.281871
650 | 2500 | 15.9 | 12.06 | 9.53 | 23.5 | >100M | 4824 | 1.265477
650 | 5000 | 20.4 | 15.41 | 12.11 | 23.5 | 73M | 3082 | 1.272502
700 | 300 | 3.81 | 2.84 | 2.23 | 16 | >100M | 9466.667 | 1.273543
700 | 500 | 6.32 | 4.73 | 3.65 | 20.7 | >100M | 9460 | 1.29589
700 | 1000 | 11.2 | 8.42 | 6.55 | 26 | 65M | 8420 | 1.285496
700 | 1500 | 14.6 | 11.06 | 8.63 | 27.8 | 41M | 7373.333 | 1.281576
700 | 2000 | 17.1 | 12.95 | 10.13 | 28.2 | 39M | 6475 | 1.278381
700 | 2500 | 19 | 14.42 | 11.23 | 28.2 | 38M | 5768 | 1.284061
700 | 5000 | 24 | 18.15 | 14.11 | 28.2 | 28M | 3630 | 1.286322
750 | 200 | 2.96 | 2.2 | 1.72 | 15.1 | >100M | 11000 | 1.27907
750 | 300 | 4.66 | 3.44 | 2.69 | 19.6 | >100M | 11466.67 | 1.27881
750 | 400 | 6.23 | 4.58 | 3.58 | 22.8 | >100M | 11450 | 1.27933
750 | 500 | 7.67 | 5.68 | 4.43 | 25.1 | 93M | 11360 | 1.282167
750 | 800 | 11.4 | 8.5 | 6.63 | 29.5 | 35M | 10625 | 1.282051
800 | 100 | 1.42 | 1.09 | 0.86 | 10 | >100M | 10900 | 1.267442
800 | 200 | 3.58 | 2.64 | 2.06 | 18.3 | >100M | 13200 | 1.281553
800 | 300 | 5.62 | 4.07 | 3.19 | 23.6 | >100M | 13566.67 | 1.275862
800 | 400 | 7.48 | 5.48 | 4.27 | 27.3 | 56M | 13700 | 1.283372
800 | 495 | 9.1 | 6.7 | 5.22 | 29.9 | 34M | 13535.35 | 1.283525
799 | 500 | 9.15 | 6.76 | 5.24 | 29.9 | 34M | 13520 | 1.290076
738 | 1000 | 12.8 | 9.66 | 7.52 | 29.9 | 30M | 9660 | 1.284574
720 | 1500 | 15.7 | 11.92 | 9.29 | 29.8 | 28M | 7946.667 | 1.2831
716 | 2000 | 18.1 | 13.72 | 10.71 | 29.8 | 29M | 6860 | 1.281046
716 | 5000 | 25.2 | 19.14 | 14.89 | 29.8 | 21M | 3828 | 1.285426

## Beamtime
Voltage (V) | Time (us) | upulses | Duty cycle (%) | Expected energy (J/cm^2) | Energy density new cone (J/cm^2) | Lamp limit (%) | Driver lifetime | Power density (W/cm^2)
750 | 500 | 1 | 100 | 7.67 | 4.51 | 25.1 | 93M
799 | 500 | 1 | 100 | 9.15 | 5.37 | 29.9 | 34M
720 | 500 | 1 | 100 | 6.84 | 4.07 | 22.4 | >100M
770 | 500 | 1 | 100 | 8.26 | 4.88 | 27 | 62M
700 | 1000 | 1 | 100 | 11.2 | 6.76 | 26 | 65M
738 | 1000 | 1 | 100 | 12.8 | 7.77 | 29.9 | 30M
670 | 1000 | 1 | 100 | 9.95 | 6.02 | 23.1 | >100M
650 | 2000 | 1 | 100 | 14.3 | 8.73 | 23.5 | 100M
670 | 2000 | 1 | 100 | 15.4 | 9.38 | 25.3 | 68M
700 | 2000 | 1 | 100 | 17.1 | 10.48 | 28.2 | 39M
716 | 2000 | 1 | 100 | 18.1 | 11.01 | 29.8 | 29M
620 | 2000 | 1 | 100 | 12.7 | 7.8 | 20.9 | >100M
700 | 5000 | 1 | 100 | 24 | 14.71 | 28.2 | 28M
716 | 5000 | 1 | 100 | 25.2 | 15.44 | 29.8 | 21M
670 | 5000 | 1 | 100 | 21.8 | 13.37 | 25.3 | 49M
650 | 5000 | 1 | 100 | 20.4 | 12.5 | 23.5 | 73M
620 | 5000 | 1 | 100 | 18.3 | 11.29 | 21 | >100M
850 | 5000 | 20 | 55 | 25.7 | 17.67 | 27.4 | 250k
850 | 2000 | 8 | 55 | 15.5 | 10.6 | 26.2 | 390k
850 | 1000 | 4 | 55 | 9.23 | 6.18 | 22.7 | 1.4M
850 | 500 | 2 | 55 | 5.09 | 3.23 | 18.8 | 13M
850 | 5000 | 15 | 55 | 27.2 | 18 | 29.5 | 490k
850 | 5000 | 25 | 55 | 24.2 | 17.61 | 25.6 | 150k
600 | 40000 | 40 | 10 | 11.9 | 8.38 | 4.4 | >100M
600 | 2000 | 1 | 1 | 11.7 | 7.28 | 19.2 | >100M