## Sheet1
area | 10umx10um | 5umx5um | 1umx1um
2Pr (uC/cm2) | 34.57379 | 40.71308 | 40.85031
| 35.96416 | 41.27428 | 39.81998
| 33.16083 | 42.79638 | 39.14425
| 35.96861 | 42.98707 | 45.07115
| 37.10497 | 43.30061 | 39.94901
| 35.86549 | 40.58936 | 45.41487
| 35.81341 | 40.63463 | 41.73475
| 33.01597 | 42.92895 | 42.03406
| 35.71753 | 42.8127 | 42.42289
| 38.37434 | 43.25229 | 43.94485
| 34.11144 | 41.66319 | 45.50677
| 33.57596 | 42.18671 | 43.22602
| 35.1575 | 43.39335 | 41.58594
| 35.01515 | 41.64805 | 39.67053
| 36.01072 | 42.17071 | 39.54092
| 37.04952 | 42.10207 | 43.94746
| 36.48895 | 44.28377 | 42.84867
| 35.63807 | 42.6404 | 40.12458
| 37.36247 | 40.12894
| 39.05057 | 41.87385