## Data
Sample ID | Device | Voltage (V) | Time (ms) | num upulse | Duty Cycle | Energy density new cone (J/cm^2) | 2 Qsw/(U+¦D¦) 3cycles | 2 Qsw/(U+¦D¦) 1e6cycles
KHM009_14 | O_1D | 799 | 0.5 | 1 | 100 | 5.24 | 0.58299 | 1.201356
KHM009_15 | O_2D | 738 | 1 | 1 | 100 | 7.52 | 0.52174
KHM009_16 | O_3R | 716 | 2 | 1 | 100 | 10.71 | 1.45566 | 3.56655
KHM009_17 | O_1D | 716 | 5 | 1 | 100 | 14.89 | 1.66109
KHM009_20 | O_1D | 700 | 2 | 1 | 100 | 10.13 | 1.42398 | 3.47087
KHM010_1 | O_3R | 750 | 0.5 | 1 | 100 | 4.51 | 0.13125 | 0.2633
KHM010_2 | O_1R | 799 | 0.5 | 1 | 100 | 5.37 | 0.89149 | 2.77534
KHM010_3 | O_1D | 720 | 0.5 | 1 | 100 | 4.07 | 0.01665
KHM010_4 | O_1D | 770 | 0.5 | 1 | 100 | 4.88 | 0.89091 | 2.59131
KHM010_5 | O_4D | 700 | 1 | 1 | 100 | 6.76 | 1.04965 | 2.57998
KHM010_6 | O_1D | 738 | 1 | 1 | 100 | 7.77 | 1.08696 | 3.17382
KHM010_7 | O_1D | 670 | 1 | 1 | 100 | 6.02 | 0.02866
KHM010_8 | O_1D | 650 | 2 | 1 | 100 | 8.73 | 0.03894 | 0.1315
KHM010_9 | O_2R | 670 | 2 | 1 | 100 | 9.38 | 0.23335 | 0.45116
KHM010_10 | O_NA2 | 700 | 2 | 1 | 100 | 10.48 | 1.16186 | 2.12664
KHM010_11 | O_2D3R | 716 | 2 | 1 | 100 | 11.01 | 1.38449 | 3.46821
KHM010_13 | O_5R | 700 | 2 | 1 | 100 | 14.71 | 1.55092 | 3.68585
KHM010_14 | O_2D2R | 716 | 5 | 1 | 100 | 15.44 | 1.33918 | 3.44566
KHM010_15 | O_2D3R | 670 | 5 | 1 | 100 | 13.37 | 1.4474 | 2.65155
KHM010_16 | O_1D | 650 | 5 | 1 | 100 | 12.5 | 0.03655
KHM010_17 | O_1D | 620 | 5 | 1 | 100 | 11.29 | 0.03037

## Combined
Sample ID | Device | Voltage (V) | Time (us) | num upulse | Duty Cycle | Energy density new cone (J/cm^2) | 2 Qsw/(U+¦D¦) 3cycles | 2 Qsw/(U+¦D¦) 1e6cycles | Comments
KHM005_1 |  | 2000 | 2000 | D2 | 100 |  |  |  | No N2 atmosphere
KHM005_2 |  | 3000 | 2000 | D2 | 100 |  |  |  | No N2 atmosphere
KHM005_3 |  | 2500 | 2000 | D2 | 100 |  |  |  | No N2 atmosphere
KHM005_4 |  | 2000 | 2000 | D2 | 100
KHM005_5 |  | 2500 | 2000 | D2 | 100
KHM005_6 |  | 3000 | 2000 | D2 | 100
KHM005_10 |  | 2500 | 1000 | D2 | 100
KHM005_11 |  | 3000 | 1000 | D2 | 100
KHM006_2 |  | 2500 | 500 | D2 | 100
KHM006_3 |  | 2700 | 500 | D2 | 100
KHM006_6 |  | 3000 | 500 | D2 | 100
KHM006_7 |  | 2200 | 1000 | D2 | 100
KHM006_8 |  | 2700 | 1000 | D2 | 100
KHM006_11 |  | 2200 | 1500 | D2 | 100
KHM006_12 |  | 2500 | 1500 | D2 | 100
KHM006_13 |  | 2700 | 1500 | D2 | 100
KHM006_14 |  | 3000 | 1500 | D2 | 100
KHM006_15 |  | 2200 | 2000 | D2 | 100
KHM006_16 |  | 2700 | 2000 | D2 | 100
KHM006_17 |  | 2000 | 5000 | D2 | 100
KHM006_18 |  | 2200 | 5000 | D2 | 100
KHM006_19 |  | 2500 | 5000 | D2 | 100
KHM006_20 |  | 2700 | 5000 | D2 | 100
KHM006_21 |  | 3000 | 5000 | D2 | 100
KHM006_22 |  | 2500 | 1500 | D2 | 100
KHM006_23 |  | 2700 | 2000 | D2 | 100
KHM006_24 |  | 2500 | 1000 | D2 | 100
KHM009_3 | O_1D | 850 | 500 | 2 | 85 |  | 0.81927 | 2.67374
KHM009_3 | O_2R | 850 | 500 | 2 | 85 |  | 0.82974
KHM009_3 | O_3R | 850 | 500 | 2 | 85 |  | 0.82974
KHM009_4 | O_1D | 850 | 1000 | 5 | 75 |  | 1.08646 | 3.04874
KHM009_4 | O_2R | 850 | 1000 | 5 | 75 |  | 1.03192
KHM009_5 |  | 850 | 2000 | 10 | 65 |  | 1.15469
KHM009_6 |  | 900 | 500 | 3 | 85
KHM009_7 |  | 900 | 1000 | 5 | 65
KHM009_8 |  | 900 | 2000 | 9 | 55
KHM009_14 | O_1D | 799 | 500 | 1 | 100 | 5.24 | 0.58299 | 1.201356
KHM009_14 | O_2R | 799 | 500 | 1 | 100 | 5.24 | 0.66994
KHM009_15 | O_2D | 738 | 1000 | 1 | 100 | 7.52 | 0.52174
KHM009_15 | O_2R | 738 | 1000 | 1 | 100 | 7.52 | 0.39786
|  | 720 | 1500 | 1 | 100 | 9.29
KHM009_16 | O_3R | 716 | 2000 | 1 | 100 | 10.71 | 1.45566 | 3.56655
KHM009_17 | O_1D | 716 | 5000 | 1 | 100 | 14.89 | 1.66109
KHM009_17 | O_2R | 716 | 5000 | 1 | 100 | 14.89 | 1.41003
KHM009_20 | O_1D | 700 | 2000 | 1 | 100 | 10.13 | 1.42398 | 3.47087
KHM009_20 | O_2R | 700 | 2000 | 1 | 100 | 10.13 | 1.48597
KHM009_22 |  | 850 | 5000 | 15 | 55
KHM009_23 |  | 850 | 5000 | 15 | 45
KHM009_24 |  |  |  | 25 | 65
KHM009_25 |  |  |  | 25 | 55
KHM009_26 |  |  |  | 15 | 45
KHM010_1 | O_3R | 750 | 500 | 1 | 100 | 4.51 | 0.13125 | 0.2633
KHM010_2 | O_1R | 799 | 500 | 1 | 100 | 5.37 | 0.89149 | 2.77534
KHM010_3 | O_1D | 720 | 500 | 1 | 100 | 4.07 | 0.01665
KHM010_4 | O_1D | 770 | 500 | 1 | 100 | 4.88 | 0.89091 | 2.59131
KHM010_5 | O_4D | 700 | 1000 | 1 | 100 | 6.76 | 1.04965 | 2.57998
KHM010_6 | O_1D | 738 | 1000 | 1 | 100 | 7.77 | 1.08696 | 3.17382
KHM010_7 | O_1D | 670 | 1000 | 1 | 100 | 6.02 | 0.02866
KHM010_8 | O_1D | 650 | 2000 | 1 | 100 | 8.73 | 0.03894 | 0.1315
KHM010_9 | O_2R | 670 | 2000 | 1 | 100 | 9.38 | 0.23335 | 0.45116
KHM010_10 | O_NA2 | 700 | 2000 | 1 | 100 | 10.48 | 1.16186 | 2.12664
KHM010_11 | O_2D3R | 716 | 2000 | 1 | 100 | 11.01 | 1.38449 | 3.46821
KHM010_12 |  | 620 | 2000 | 1 | 100 | 7.8
KHM010_13 | O_5R | 700 | 5000 | 1 | 100 | 14.71 | 1.55092 | 3.68585
KHM010_14 | O_2D2R | 716 | 5000 | 1 | 100 | 15.44 | 1.33918 | 3.44566
KHM010_15 | O_2D3R | 670 | 5000 | 1 | 100 | 13.37 | 1.4474 | 2.65155
KHM010_16 | O_1D | 650 | 5000 | 1 | 100 | 12.5 | 0.03655
KHM010_17 | O_1D | 620 | 5000 | 1 | 100 | 11.29 | 0.03037
KHM010_18 |  | 850 | 5000 | 20 | 55 | 17.67
KHM010_19 |  | 850 | 2000 | 8 | 55 | 10.6
KHM010_20 |  | 850 | 1000 | 4 | 55 | 6.18
KHM010_21 |  | 850 | 500 | 2 | 55 | 3.23
KHM010_22 |  | 850 | 5000 | 15 | 55 | 18
KHM010_23 |  | 850 | 5000 | 25 | 55 | 17.61
? |  | 600 | 40000 | 40 | 10 | 8.38
? |  | 600 | 2000 | 1 | 1 | 7.28